## Sheet1
| Flux | Kaolin | Silica |  | FLUX
Glaze 1 | 60 | 40 | 0 |  | 1 | 2 | 3 | 4 | 5
Glaze 2 | 53.75 | 36.25 | 10 | 0 | 60 | 53.75 | 47.5 | 41.25 | 35
Glaze 3 | 47.5 | 32.5 | 20 | 1 | 66.67 | 59.38 | 52.08 | 44.79 | 37.5
Glaze 4 | 41.25 | 28.75 | 30 | 2 | 73.33 | 65 | 56.67 | 48.33 | 40
Glaze 5 | 35 | 25 | 40 | 3 | 80 | 70.62 | 61.25 | 51.88 | 42.5
Glaze 6 | 66.67 | 33.33 | 0 | 4 | 86.67 | 76.25 | 65.83 | 55.42 | 45
Glaze 7 | 59.38 | 30.21 | 10.42 | 5 | 93.33 | 81.88 | 70.42 | 58.96 | 47.5
Glaze 8 | 52.08 | 27.08 | 20.83 | 6 | 100 | 87.5 | 75 | 62.5 | 50
Glaze 9 | 44.79 | 23.96 | 31.25
Glaze 10 | 37.5 | 20.83 | 41.67
Glaze 11 | 73.33 | 26.67 | 0 |  | KAOLIN
Glaze 12 | 65 | 24.17 | 10.83 |  | 1 | 2 | 3 | 4 | 5
Glaze 13 | 56.67 | 21.67 | 21.67 | 0 | 40 | 36.25 | 32.5 | 28.75 | 25
Glaze 14 | 48.33 | 19.17 | 32.5 | 1 | 33.33 | 30.21 | 27.08 | 23.96 | 20.83
Glaze 15 | 40 | 16.67 | 43.33 | 2 | 26.67 | 24.17 | 21.67 | 19.17 | 16.67
Glaze 16 | 80 | 20 | 0 | 3 | 20 | 18.13 | 16.25 | 14.38 | 12.5
Glaze 17 | 70.62 | 18.13 | 11.25 | 4 | 13.33 | 12.08 | 10.83 | 9.58 | 8.33
Glaze 18 | 61.25 | 16.25 | 22.5 | 5 | 6.67 | 6.04 | 5.42 | 4.79 | 4.17
Glaze 19 | 51.88 | 14.38 | 33.75 | 6 | 0 | 0 | 0 | 0 | 0
Glaze 20 | 42.5 | 12.5 | 45
Glaze 21 | 86.67 | 13.33 | 0 |  | SILICA
Glaze 22 | 76.25 | 12.08 | 11.67 |  | 1 | 2 | 3 | 4 | 5
Glaze 23 | 65.83 | 10.83 | 23.33 | 0 | 0 | 10 | 20 | 30 | 40
Glaze 24 | 55.42 | 9.58 | 35 | 1 | 0 | 10.42 | 20.83 | 31.25 | 41.67
Glaze 25 | 45 | 8.33 | 46.67 | 2 | 0 | 10.83 | 21.67 | 32.5 | 43.33
Glaze 26 | 93.33 | 6.67 | 0 | 3 | 0 | 11.25 | 22.5 | 33.75 | 45
Glaze 27 | 81.88 | 6.04 | 12.08 | 4 | 0 | 11.67 | 23.33 | 35 | 46.67
Glaze 28 | 70.42 | 5.42 | 24.17 | 5 | 0 | 12.08 | 24.17 | 36.25 | 48.33
Glaze 29 | 58.96 | 4.79 | 36.25 | 6 | 0 | 12.5 | 25 | 37.5 | 50
Glaze 30 | 47.5 | 4.17 | 48.33
Glaze 31 | 100 | 0 | 0
Glaze 32 | 87.5 | 0 | 12.5
Glaze 33 | 75 | 0 | 25
Glaze 34 | 62.5 | 0 | 37.5
Glaze 35 | 50 | 0 | 50